## Structure factor calculation
element | Atomic mass (g/mol) | Mass of nucleus (Kg) | Avogardro Number (mol-1) | h-Planck constant (A2Kgs-1) | kb-Bolzmann constant (A2Kgs-2K-1) | T-temperature of medium | theta-debye temperature | Lattice parameter (A) | hkl (FCC) |  |  | d spacing | 1 | 0.2393086
Ni | 58.6934 | 9.749734e-26 | 6.02e+23 | 6.62607004e-14 | 0.00138064852 | 300 | 450 | 3.5238 | 1 | 1 | 1 | 2.034467 | 2 | 0.01431715
[9 empty] | 2 | 0 | 0 | 1.7619 | 3 | 0.001522763
[9 empty] | 2 | 2 | 0 | 1.245851 | 4 | 0.0002049808
[5 empty] | Ni | 58.6934 |  |  | 3 | 1 | 1 | 1.062466 | 5 | 3.139434e-05
[9 empty] | 2 | 2 | 2 | 1.017233 | 6 | 5.217316e-06
[9 empty] | 4 | 0 | 0 | 0.88095 | 7 | 9.173009e-07
| 0.6666667 | [7 empty] | 3 | 3 | 1 | 0.8084152 | 8 | 1.680684e-07
[5 empty] | 1 barn = 100 fm^2 |  |  |  | 4 | 2 | 0 | 0.7879456 | 9 | 3.177894e-08
[9 empty] | 4 | 2 | 2 | 0.7192927 | 10 | 6.160028e-09
[9 empty] | 5 | 1 | 1 | 0.6781556 | 11 | 1.218304e-09
[9 empty] | 3 | 3 | 3 | 0.6781556 | 12 | 2.449834e-10
[9 empty] | 4 | 4 | 0 | 0.6229257 | 13 | 4.995406e-11
[9 empty] | 5 | 3 | 1 | 0.5956309 | 14 | 1.030765e-11
| 1.398506 | [7 empty] | 4 | 4 | 2 | 0.5873 | 15 | 2.148778e-12
[9 empty] | 6 | 0 | 0 | 0.5873 | 16 | 4.51952e-13
[9 empty] | 5 | 3 | 3 | 0.5373745 | 17 | 9.580601e-14
[9 empty] | 6 | 2 | 2 | 0.5312328 | 18 | 2.04505e-14
[6 empty] | Bn | composition in atomic % |  | 4 | 4 | 4 | 0.5086167 | 19 | 4.39238e-15
[5 empty] | Nb | 7.054 | 0 | 0 | 5 | 5 | 1 | 0.4934307 | 20 | 9.486487e-16
| 0.3040949 |  |  |  | Ni | 10.3 | 1 | 10.3 | Sum |  |  |  | 21 | 2.059136e-16
[5 empty] | Al | 3.49 | 0 | 0 | 10.3 |  |  |  | 22 | 4.489899e-17
[5 empty] | Cr | 3.635 | 0 | 0 |  |  |  |  | 23 | 9.830702e-18
[5 empty] | Fe | 9.45 | 0 | 0 |  |  |  |  | 24 | 2.160608e-18
[5 empty] | Mo | 6.175 | 0 | 0 |  |  |  |  | 25 | 4.765152e-19
| h | k | l | On (occupancy, 1 for solid solution) | Bn (scattering length for element) | exp component | Debye-Waller factor | F | F^2 (Fm^2) |  |  |  | 26 | 1.05431e-19
hkl plane | 1 | 1 | 1 | 1 | 10.3 | 4 | 0.9818002 | 40.45017 | 1636.216 |  |  |  | 27 | 2.339622e-20
| 2 | 0 | 0 | 1 | 10.3 | 4 | 0.9758076 | 40.20327 | 1616.303 |  |  |  | 28 | 5.206136e-21
| 2 | 2 | 0 | 1 | 10.3 | 4 | 0.9522004 | 39.23066 | 1539.044 |  |  |  | 29 | 1.161432e-21
| 3 | 1 | 1 | 1 | 10.3 | 4 | 0.9348706 | 38.51667 | 1483.534 |  |  |  | 30 | 2.597201e-22
| 2 | 2 | 2 | 1 | 10.3 | 4 | 0.9291644 | 38.28157 | 1465.479 |  |  |  | 31 | 5.820804e-23
| 4 | 0 | 0 | 1 | 10.3 | 4 | 0.9066856 | 37.35545 | 1395.429 |  |  |  | 32 | 1.307268e-23
| 3 | 3 | 1 | 1 | 10.3 | 4 | 0.8901841 | 36.67559 | 1345.099 |  |  |  | 33 | 2.941677e-24
| 4 | 2 | 0 | 1 | 10.3 | 4 | 0.8847507 | 36.45173 | 1328.728 |  |  |  | 34 | 6.631677e-25
| 4 | 2 | 2 | 1 | 10.3 | 4 | 0.8633464 | 35.56987 | 1265.216 |  |  |  |  | 0.2553912
| 5 | 1 | 1 | 1 | 10.3 | 4 | 0.8476337 | 34.92251 | 1219.582
| 3 | 3 | 3 | 1 | 10.3 | 4 | 0.8476337 | 34.92251 | 1219.582
| 4 | 4 | 0 | 1 | 10.3 | 4 | 0.8220788 | 33.86965 | 1147.153
| 5 | 3 | 1 | 1 | 10.3 | 4 | 0.8071171 | 33.25323 | 1105.777
| 4 | 4 | 2 | 1 | 10.3 | 4 | 0.8021907 | 33.05026 | 1092.319
| 6 | 0 | 0 | 1 | 10.3 | 4 | 0.8021907 | 33.05026 | 1092.319
| 6 | 2 | 0 | 1 | 10.3 | 4 | 0.7685373 | 31.66374 | 1002.592
| 5 | 3 | 3 | 1 | 10.3 | 4 | 0.7638463 | 31.47047 | 990.3903
| 6 | 2 | 2 | 1 | 10.3 | 4 | 0.745367 | 30.70912 | 943.05
| 4 | 4 | 4 | 1 | 10.3 | 4 | 0.7318015 | 30.15022 | 909.0358
| 5 | 5 | 1 | 1 | 10.3 | 4

## Scattering values
Varley F. Sears (1992) Neutron scattering lengths and cross sections,
Neutron News, 3:3, 26-37, DOI: 10.1080/10448639208218770
To link to this article: http://dx.doi.org/10.1080/10448639208218770